## PFAS Uses
Overview of PFAS Uses in Electronics
Draft / Not for Distribution / Do not cite or quote
Application | PFAS Properties / Function | Example of PFAS Substance | PFAS-Containing Article Description | PFAS used in manufacturing processes or in the article itself? | Alternatives Information (Please add info on technical/economic feasibility of alternatives, ability to achieve functions, ability to be used in processes/article) | Notes from Source | Comments | Alternatives | Alternatives Data/ Information/ Source
Coatings | Low coefficient of friction, Temperature stability (high and low) | PTFE. PFHxS mentioned in ref 198 | coatings |  |  | Coatings to reduce friction
| Electrical performance characteristics | Fluorotelomers, PFHxA , fluoroalkyl acrylates, 6:2 fluorotelomer acrylate, 163702-08-7, 163702-07-6 | coatings, printed circuit boad coatings, electronic components coatings |  |  | Specific coatings for electronic devices: conformal coating, anti-solder coating. Printing applications
| Chemical and permeation resistance |  | Fluor polymer coating for machinery and drive technology for use in e.g. food industry, pharma industry, cosmetics industry |  |  | Anti-corrosion protection, protection against aggressive cleaning agents, disinfection, acids and alkaline, high-pressure cleaning etc
|  | PCTFE (9002-83-9) | coating electroluminescent lamps in commercial signage and safety exit signs
|  | PTFE (9002-84-0), PVDF (24937-79-9), Perfluoropoly-ether and polyurethane blend | Coatings, smartphones, screens |  |  | Coatings, smartphones, screens, coatings on Touchscreen displays, camera glass, mousepads, backglass
| Chemical and permeation resistance, Electrical performance characteristics, Repellency properties, Resistant to UV, Temperature stability (high and low) | PFHxA-related; Fluoroalkyl compounds with functional groups (-OH, -COOH, N-R) and Side-chain fluorinated polymers | Electronic circuit boards, semiconductors, small electronic components (e.g. capacitors, resistors, coils, diodes, transistors, switches, connectors and electrical junction points), motors, voice coils, parts to protect optical features (e.g. liquid crystal panels, touch panels, optical sensors, LED, Toslink, optical fibers, lenses for electronic cameras, projection lenses, polarizers |  |  | The purpose of using PFHxA for functional coatings is to give electrical and electronic equipment the ability to perform the functions and capabilities specified in the rated specification and to function safely under the expected operating environment for the expected period of product life. Examples of functions given by addition of PFHxA: Low dielectric properties, low dielectric loss tangent, electrical insulation, heat resistance, chemical resistance, corrosion resistance, weather resistance, water repellency, oil repellency, slipperiness, low refractive index and so on. Examples of use: Electronic circuit boards, semiconductors, small electronic components (e.g. capacitors, resistors, coils, diodes, transistors, switches, connectors and their electrical junction points), motors, voice coils, parts to protect optical features (e.g. liquid crystal panels, touch panels, optical sensors, LED, Toslink, optical fibers, lenses for electronic cameras, projection lenses, polarizers), and so on.
| Chemical and permeation resistance, Repellency properties | PFHxA-related | Hearing aids |  |  | hydrophobic coating, so that water, sweat and ear wax will not enter the interior of the device. Water/sweat ingression may enter in the interior of the device, causing corrosion which in the worst case will lead to complete damage of the device.
| Low Surface Tension, chemical resistance | C6 fluorinated polymers | epilame coating in quartz watches | article |  | The watch industry currently uses C6 fluorinated polymers considered as PFHxA-related substances. The mixtures containing C6 fluorinated polymers are called “epilames”. Epilame mixtures are used as coating on some internal pieces of mechanical watches and electronic quartz watches. Without an efficient epilame, a mechanical watch or a quartz watch cannot function properly. Specific properties required for an efficient epilame include: - A low surface tension (below 21 mN/m), which materializes into anti-spreading properties towards the lubricant . - Chemical compatibility with all sorts of coated substrates as well as all lubricants used - Ultrathin and transparent coating (3 to 8 nm thick). Currently, there are therefore no substitutes to the fluorinated polymer-based epilames that allow efficient-enough oiling of the watch to ensure that they work properly. Silicones might appear as a way of substitution. But silicone coating will not provide a surface tension below 21 mN/m. Moreover, this potential substitution would be nonsense in a hazard point of view since precursors of silicones are problematic according to REACH (i.e. D3, D4, D5 listed as SVHC and L3, L4, L5 categorized as PBT and vPvB).
| Chemical and permeation resistance, Repellency properties | PFHxA | plasma nano-coatings on non-woven filters |  |  | The most important users of our plasma nano-coatings are the nonwoven media suppliers for air and liquid filtration applications. In many applications such as mouth masks or HVAC for hospitals and cleanrooms high oil repellency is essential to protect people. In many industrial applications oil repellent nano-coatings allow to boost filter efficiency.
Printed circuit boards | Electrical performance characteristics, Temperature stability (high and low), Mechanical characteristics | PTFE, PFA | Printed Circuit Boards | Article |  | Printed circuit boards, which are laminates of copper on a fibre-reinforced fluoropolymer layer. Can be used in Rigid, Flexible and Hybrid PCBs. Fluoropolymer use is preferable over tradition FR-4 PCB material, for high frequency and microwave applications because of the mechanical stability under various temperature / moisture conditions when used as large size multilayer PCB where at the same time specific dielectric constant is required for high frequency applications.Substitutes: No drop-in substitute exist. Any change of material will require a full re-design for existing products – a ban would make repair of existing products impossible.
| Repellency properties |  | Electric boards, Nano-coating of solder paste printing stencils |  |  | Necessary to achieve acceptable solder release in stencil printing, e.g. for electric boards with components of very different sizes
| Low Surface Tension | Several, see source | Solder paste |  |  | Fluorinated surfactants have beenused as low-foaming noncorrosive wetting agents in solders for electronic parts
| Non-flammability, electrical performance characteristics | Perfluoroisohexane2c C6F14 (Flutec PP1) (355-04-4), Linear perfluoroalkanes (355-42-0), decafluoropentane (138495-42-8), perfluoromethylcycloalkane (1805-22-7, 255-02-2), Perfluoro-1,3-dimethylcycloalkane (355-27-3), Perfluorotrialkyl amine (311-89-7), Perfluorinated cyclic ethers, PTFE, PVDF, hydrofluoroether (e.g. methoxy-nonafluorobutane) | Dielectric fluids, Capacitors |  |  | Perfluorocarbons and hydrofluorocarbons are used in applications requiring separation of high voltage components such as capacitors, because they have high dielectric breakdown strength and (unlike oil) are not flammable (F2_Chemicals 2019a; Chemours 2019e). Nyco, Industry; Separation of high voltage components (3M™ Novec™ 7100 Engineered Fluid, 3M™ Fluorinert™ Electronic Liquids)
| Mechanical characteristics, Electrical performance characteristics | PTFE | Broadcasting equipment | Article |  | PTFE spacer in high power – high frequency antenna cables and broadcasting equipment. All other materials lead to shorter lifetime, larger diameter cable (= more material) and higher energy losses
Cables and Connectors | Non-flammability, Temperature stability (high and low) | PVDF (24937-79-9), PVDF-HFP copolymer (9011-17-0), FEP (25067-11-2), ETFE (68258-85-5), ECTFE (25101-45-5), PCTFE (9002-83-9), PTFE (9002-84-0); ETFE: 25038-71-5 | Cables, wires, Cable glands; connectors | Article |  | Wiring and cable insulation for fire prevention
| Electrical performance characteristics, Chemical and permeation resistance, Mechanical characteristics, Resistant to UV, Temperature stability (high and low) | Fluoropolymer (often PTFE, but also PFA, ETFE, FEP and other polymers and elastomers). 105 mentions: PVDF, VDF–HFP copolymer, 9011-17-0, FEP, ETFE, ECTFE, PCTFE, | Cable insulation, particularly high performance and/or high-volume data | Article |  | In the Electronics sector, fluoropolymers are used for wire and cable insulation due to their very low diaelectric constant, strength, flexibility, temperature stability, UV resistance, and low particulation. This allows cables that use fluoropolymers to achieve unmatched performance In highly demanding applications such as aerospace, test & measurement, clean room production, extreme environments and high speed data transmission and RF (Radio Frequency) transmission
| Temperature stability (high and low) | Fluoropolymer, C9-C14 | Cables, wires, connectors | Article |  | Fluoropolymer cables at temperatures ranging from -190 °C to +260 °C (depending on which fluoropolymer)
| Resistant to UV | PFHxA , fluoroalkyl acrylates, 6:2 fluorotelomer acrylate | Optical fibres | Article |  | 1. Fluoropolymer-based fibres “clad” with fluoropolymers (GI-OPFs); 2. PMMA fibres clad with fluoropolymers. 3. PMMA fibres clad with (side-chain) fluorinated polymers;
Components | Electrical performance characteristics | PTFE (9002-84-0), PVDF (24937-79-9), and other fluoropolymers? | Capacitors, dielectric Films High temperature film capacitors | Article
| Electrical performance characteristics, temperature stability | PTFE (9002-84-0), FEP (25067-11-2) | electret films in microphones, electret film in sensors | Article |  | electret films for microphones with very good long term stability, long term stability of surface charge and very good chemical stability against aging and decomposition, high temperature stability without surface charge loss | ZVEI addition
| Temperature stability (high and low), Chemical and permeation resistance, Mechanical characteristics | Fluoropolymer e.g. PTFE, FKM | Gaskets, sealing | Article |  | thermal and electrical insulation. Gaskets & packing in various electric equipment / electronics, including hard disk drives. FKM is widely used because of its excellent sealing property at elevated temperature and lower permeation of organic gases, leading to significant reduction of emission.n gaskets, gaskets in electronic circuits
| Chemical and permeation resistance | ePTFE, Fluoropolymer, PFHxA-related | Phones, computer, smart watches, speaker modules |  |  | fluoropolymer vents are used In a wide variety of electronic components ranging from computers, mobile phones and smart watches to telecommunications infrastructure such as base stations. fluoropolymers are necessary to create durable, breathable barriers which prevent water entry and resist chemical, thermal and ultraviolet degradation. Required to protect microphones and speakers
| Electrical performance characteristics | PVDF (24937-79-9), Copolymers with trifluoroethylene | Piezo in acoustical equipment |  |  | Electrical signal, piezoelectrical material for acoustical equipment. Applications include speakers, transducers, hydrophones, and electromagnetic radiation detectors (R. E. Banks, Smart, and Tatlow 1994).
| Chemical and permeation resistance | Fluoroelastomers | Rubber parts in image forming process in printers | Article |  | Fluoroelastomers are used in image forming parts of printers because fluoroelastomers do not swell due to humidity or moisture. Minor swelling can already lead to deformation of the printed image.
Displays | Electrical performance characteristics | Several (see source) | Electronic displays and touch screens. | Article |  | Liquid Crystal Displays (Provide the Liquid Crystal with a dipole moment​)
| Chemical and permeation resistance | Fluoropolymer e.g. PCTFE (9002-83-9) | Displays | Article |  | Polymeric PFAS Provide moisture sensitive coating for displays​
| Electrical performance characteristics, repellency properties | Tetrabutylphosphonium perfluorobutane sulfonate (CAS No. 220689-12-3); possibly others | Flat panel displays, touch screens | Article |  | Use in light management films in flat panel displays (Reduced static electricity build-up and dust attraction during fabrication). Tetrabutylphosphonium perfluorobutane sulfonate (CAS No. 220689-12-3) has been patented
| Low Surface Tension | PFHxA-related substances | Flat panel displays | Article |  | chemicals for flat panel displays (FPD) such as LCD and OLED. Protective coating materials for a color filter and a TFT array substrate. We add surfactants to improve coating performance of such protective coating materials. Chemicals for retardation layer and anti-reflective layer. Surfactant for insulation layer and overcoat layer in LCD cells and for film coating
| Low Surface Tension | PHFxA-related | Flat panel displays | Article |  | small amounts PFHxA are used in the manufacture of flat panel LCD displays. These are produced in a photolithographic process, similar to integrated circuits etc. Approximately 300-1000 ppm (as solids content) of PFHxA based surfactant is used as a “leveling agent” in the coating of the color resist for the LCD display. The effect of the leveling agent is to suppress coating unevenness, thus preventing light leakage and color unevenness in the display.
Batteries | Binder material for electrodes (chemical, electrochemical and thermal stability, mechanical flexibility, adhesion properties) | PTFE, PVDF (24937-79-9), FEP, PFHxA (…..), ….... and other fluoropolymers including their copolymers. | batteries |  |  | Battery fluid, separator films, binder and in Li-ion batteries seals
| Lithium salt anions and additives for electrolyte (chemical stability, electrochemical performance characteristics) | Lithium salts: LiFSI (171611-11-3), LiTFSI (90076-65-6), LiBETI (132843-44-8), LiFAP, LiTFAB, LiTA. Electrolyte additives: FEC, DFEC, fluorinated carboxylates, alkylphosphates and ethers | Lithium batteries
| Sealing and insulation materials (chemical, electrochemical and thermal stability, permeation resistance) | PTFE | Batteries | Article
| Separator material (chemical, electrochemical, thermal and mechamical stability) | PVDF, PVDF copolymers | Lithium batteries | Article
| Low Surface Tension | Forafac 1110 (52550-44-4), PTFE, PVDF | Zinc batteries |  |  | Fluorinated surfactants have been added to zinc battery electrolytes to prevent the formation of dendrites. Polymers such as PTFE or PVDF that have been utilized as binder for the electrodes …
|  | potassium perfluoroalkylcarboxylate | Alkaline manganese batteries |  |  | Alkaline manganese batteries have been made with MnO2 cathodes containing carbon black treated with a fluorinated surfactant (e.g. potassium perfluoroalkylcarboxylate) (Kissa 2001)
Fire prevention | Non-flammability | F-gas, fluoroketone, 756-13-8 | Fire suppression |  |  | A fluoroketone fire suppression agent (CAS #756-13-8 with GWP<1) is used to suppress fires in enclosures that house high-value electronics or other assets that would be damaged by water sprinkler suppression systems. Common applications include electrical control rooms or underground substations, data centres, telecommunications switch rooms, computer control rooms, airport control towers, clean rooms, and computer-controlled manufacturing operations as well as in archives and museums with paper archives, historical documents, priceless works of art and antiquities where other fire protection fluids cannot be used. The fluoroketone fire suppression systems are also used in marine vessels. This material is a replacement for ozone depleting substances and compounds with high global warming potential (GWP) including halons and hydrofluorocarbons (HFCs). This product is a very low GWP (<1.0) clean extinguishing fire protection fluid. Non-PFAS fire protection agents can cause corrosion, can damage equipment or valuable artefacts, can be electrically conductive, are slower drying, can leave a residue, may have higher toxicity, may require high operating pressures, and may result in higher maintenance costs.
| Non-flammability, temperature stability | PTFE | Additive in plastic parts in electronic equipment |  |  | Anti-dripping agent (flame retardant performance)
| Non-flammability | K-PFBS, CAS No. 29420-49-3 and PFBS, CAS No. 375-73-5 | Polycarbonate casings and other plastics. |  |  | K-PFBS, CAS No. 29420-49-3 and PFBS, CAS No. 375-73-5 have been used as flame retardants for polycarbonate resins, mainly in electrical and electronic equipment K-PFBS might also be used as flame retardant in other plastics
Heat transfer | Electrical performance characteristics, non-flammability | 382-28-5, 338-83-0, 1064698-37-8, 382-28-5, 375-03-1, 163702-08-7, 163702-07-6, 756-13-8, 63702-06-5, 163702-05-4, 957209-18-6, 297730-93-9 | Immersion cooling in data centres |  |  | Fluorochemical heat transfer fluids can be used for liquid immersion cooling applications in data centres. Immersion cooling is a method for cooling data centre IT hardware by directly immersing the hardware in a non-conductive liquid. Heat generated by the electronic components is directly and efficiently transferred to the fluid. This reduces the need for interface materials, heat sinks, fans, shrouds, sheet metal and other components that are common in traditional cooling methods. Immersion cooling with these fluids offers many benefits compared to traditional air cooling, including increased thermal efficiency (i.e., lower power usage effectiveness or PUE) and increased performance and reliability of data centres. Immersion cooling also eliminates the need for complex airflow management. Optimized immersion-cooled data centres can lead to reductions in capital and operating expenses, as well as a reduction in construction time and complexity. The increased compute density from immersion cooling allows for more flexible data centre layouts and removes barriers to data centre location choices such as areas with high real estate costs or space limitations. Finally, immersion cooling with these fluids can help eliminate the trade-off between water usage, energy efficiency and cost by eliminating the need for chillers with economizers and complex controls used in air cooling. This helps eliminate the use of water needed to cool the data centre by, instead, utilizing natural water temperatures in many climates to allow for full capacity cooling without evaporation infrastructure.
| Non-flammability | PFAS, F-gases | Refrigerant in heating and refrigeration systems
|  | Aliphatic perfluoroalkane (335-57-9), 1H-perfluoroalkane (354-33-6), 1,1,2,2,-tetrafluoroethane (359-35-3), Perfluoroisohexane (355-04-4), Perfluoro-2-methyl-3-ethylpentane (354-97-2), Perfluoro-2,4-dimethyl-3-ethylpentane (50285-18-2), Perfluoromethylcycloalkane (1805-22-7) (355-02-2), Perfluoro-1,2-dimethylcycloalkane (306-98-9), Perfluoro-1,3-dimethylcycloalkane (335-27-3), Perfluorodecalin (306-94-5), Perfluoromethyldecalin (306-92-3), Perfluoroperhydrofluorene (307-08-4), Perfluorotetradecahydrophenanthrene (306-91-2), Perfluoroperhydrofluoranthene (662-28-2), Perfluoroperhydrobenzyltetralin (116265-66-8) |  |  |  | Direct contact cooling, cooling of electric equipment. The fluid is in direct contact with the hot component.
|  | Linear perfluoroalkanes (76-19-7), Pentane, 1,1,1,2,2,3,4,5,5,5-decafluoro(138495-42-8) |  |  |  | Evaporative cooling, to cool electrical equipment. The fluid is enclosed in a heat cycle system and cools parts with high temperature due to evaporation.
|  | decafluoropentane(138495-42-8), Methyl perfluorobutyll ether1c (part of HFE-7100) (163702-07-6, 163702-08-7), Ethyl perfluorobutyl ether (part of HFE-7200) (163702-05-4, 163702-06-5), Perfluoroindane (374-80-1) |  |  |  | Brine cooling, to cool electrical equipment. The fluid is in contact with another fluid, effectively cooling the other fluid.
| Chemical and permeation resistance, Non-flammability | PFPE (69991-67-9), perfluorocarbons, perfluorotrialkyl amines (311-89-7, 338-84-1, 432-08-6), perfluorophenanthrene ( 306-91-2), perfluoroperhydrofluorene (307-08-4) and perfluorophenanthrene (306-91-2) |  |  |  | Heat transfer fluid for vapor phase soldering
Chemical equipment | Chemical and permeation resistance, purity, Temperature stability (high and low) | PTFE, FEP, PFHxA, FKM and more |  |  |  | Sliding and sealing systems in production plants, industrial applications like sealings, anti corrosion coatings, fuses and gaskets, hoses Food and drinking water applications. High performance rubber seals and gaskets. These seals are used in all industries; transportation, medical, food, chemical, and power.
| Chemical and permeation resistance | Fluoropolymers and fluoroelastomers | Tubing, sealing in printers |  |  | Chemical resistance, used for flexible parts that come into contact with ink in printers
Chemicals | Low surface tension | PFHxA | Inks, toners
| Low surface tension | 163702-08-7, 163702-07-6, 132182-92-4 many more, see ref 119 | Solvent cleaning |  |  | Cleaning of electronic components
| Lubrication of Article, Low Surface Tension | PTFE, PFHxA related substances | Lubricant |  |  | Lubricatns for electronic equipment. Often contains PTFE-micropowder.
| Lubrication of Article, Repellency properties | PFHxA-related | Lubricant for electronic presicion instruments (camera's, drives for discs and more) |  |  | Lubricants (grease etc.) imparts autophobicity: To protect the mechanical properties of the moving parts of precision components in electrical and electronic equipment, the lubricant (e.g. grease) is given a autophobic property to prevent wetting and spreading. Example: Electronic cameras, lens systems for electronic cameras, moving parts of the helicoid of projection lenses and moving ball frames, driving parts of ultrasonic testing equipment, drives for optical discs, torque limiters for scanners and other moving parts of precision equipment in electrical and electronic equipment. If the lubricating components applied to the operating parts of precision components become wetted and diffuse, the durability and performance of the product will be significantly reduced. To prevent this, fluorine compounds are added which have good dispersibility in lubricants (e.g. grease) and can provide oil repellency due to their self-hydrophobic properties. Only fluorine compounds with low surface free energy can provide oil repellency and are difficult to replace. In addition, due to the recent miniaturisation and high integration of components, it is difficult to avoid them due to the structure of the components. It has the same application and function as "Epilame in watches", for which an exemption is proposed in the SEAC draft opinion, and the amount used is similarly very low.
| Lubrication of article | PFPE | Lubricant for electrical contact wetting
|  | Perfluoroisohexane (355-04-4), 1,1,1,2,2,3,4,5,5,5-decafluoro-Pentane (138495-42-8) | Lubricant |  |  | Carrier fluid/lubricant deposition used to dissolve and deposit lubricants on a range of substrates during the manufacturing of hard disk drives (Chemours 2019e; F2_Chemicals 2019a).
Adhesives
Mechanial applications | Low coefficient of friction, Temperature stability (high and low) | PTFE | Industrial brakes, electronic drives |  |  | Friction linings of industrial brakes. Machinery, electric drive technology. Containing a small amount of PTFE in order to enable a good friction value also for high temperatures
| Low coefficient of friction, repellency properties | Fluoropolymer, e.g. PTFE | Moving parts, machinery, printers, Bearings, gear boxes, compressors etc |  |  | Fluoropolymers as fillers in other polymers for lubrication and wear prevention in all kind of equipment with moving parts (e.g. guides, pistons). Also used for non-stick properties
| Low coefficient of friction | FKM, FPM, PTFE | Sealings in electric and machanic equipment |  |  | Electric drive technology
| unknown |  | hydraulic components
Others/unknown | Electrical performance characteristics, non-flammability | Several perfluorinated fluids | inert fluids for electronics testing | manufacturing |  | Testing applications include liquid burn-in testing, reliability testing, dielectric testing, thermal shock testing, gross and fine leak testing, and electrical environmental testing
|  | PTFE (9002-84-0) | Razors
|  | PFCAs and PFSAs | Various (Switches, Vacuum cleaners, Coffee makers, Keyboards, Screens, TVs) | Article
|  |  | Polyurethane foam |  |  | Blowing agent
| Chemical and permeation resistance, Temperature stability (high and low), mechanical characteristics | FKM | ??? |  |  | FKM, which is the only elastomer providing combination of properties e.g. heat, chemical, mechanical, fuel/oil, base, solvent resistance etc., required by downstream users. Also, fluoropolymer demand is expanding due to the mass production of millimeter wave radars - which is essential for automatic driving / operation, sensing devices such as lens-coating LiDAR. Currently, many electronic / communication devices used for high-speed communication such as 5G / 6G require a high dielectric constant and oil and water resistance to avoid corrosion.
NOTE: The following are NOT included:
- semi-conductor
- automotive
- medical
- aerospace,
- energy
- fuel cells

## Sheet1
PFAS properties
Bacterial or bio-growth resistance
Chemical and permeation resistance
Electrical performance characteristics
Low coefficient of friction
Lubrication of Article
Mechanical characteristics
Non-flammability
Processability
Purity
Repellency properties
Resistant to outgassing
Resistant to UV
Temperature stability (high and low)
Generation of a strong acid upon exposure to UV Light
Low refractive index
Strong acid
Low Surface Tension
Notes:
Only electronics have been included
Semiconductor has been excluded, automotive and medical excluded
Specific aerospace and military applications have also been excluded
Energy and fuel cells also left out